## SABLON
JOB ORDER no.: | [9 empty] | alveoplast®sheets
1. PRORIETATI PRODUS: | [7 empty] | JOB "B" - SUS |  |  |  | JOB "A" - JOS
LUNGIME COALA - Production Lenght L ¦¦ [mm]: | [8 empty] | 810 |  |  |  | 810
LATIME DE EXTRUDARE - Distanta dintre cutite [mm]: | [8 empty] | 1210 |  |  |  | 960
NUMAR DE COLI LA O BATAIE DE GHILOTINA [buc]:
GROSIME - Sheet Thickness [mm]: | [7 empty] | 3
STARE MATRITA:
DENSITATE - GRAM WEIGHT [gr/m²]: | [7 empty] | 650
TOLERANTA DENSITATE: | [7 empty] | ±5%
CULOARE: | [7 empty] | GREY
SPECIFICATII CULOARE: | [7 empty] | N/A
ALTE PROPRIETATI/ TRATAMENT: | [7 empty] | N/A
SPECIFICATII TRATAMENT: | [7 empty] | -
NIVEL CALITATE COALA: | [7 empty] | MEDIU
CANTITATE DE EXTRUDAT PER JOB - TOTAL SHEETS [buc]: | [7 empty] | 500 |  |  |  | 1000
GREUTATE JOB [Kg]:
LUNGIME JOB [ml]:
CANTITATE PER PALET - TOTAL SHEETS for PALLET [buc]: | [8 empty] | 375 |  |  |  | 375 |  | Customer: |  |  |  |  | Customer:
NUMAR DE STIVE PER PALET | [7 empty] | 1 |  |  |  | 1
NUMAR DE PALETI [buc]: | [14 empty] | Customer order: |  |  |  |  | Customer order:
2. PRODUCTIVITATE - PUMP OMP100 OUTPUT [Kg/h]: | [7 empty] | TEORETIC: 400 |  |  |  | REALIZAT:
3. CATEGORIE RETATA: | [9 empty] | D |  |  |  |  | Project name: |  |  |  |  | Project name:
4. CONSUM MATERIE PRIMA: | [14 empty] | Product code: |  |  |  |  | Product code:
DOZATOR NO. | SET POINT [%] | REALIZAT [%] | DESCRIERE RETETA/COD MATERIAL | [7 empty] | CANTITATE MATERIE PRIMA EXTRUDATA [kg] |  |  |  | Dimensions: |  |  |  |  | Dimensions:
1 | 43% |  | Virgin PPC3600 | [14 empty] | Color: |  |  |  |  | Color:
2 | 55% |  | REGRANULAT | [11 empty] | L ¦¦ - length (mm): |  |  |  |  | L ¦¦ - length (mm):
3 | 2% |  | CULOARE/GREY | [14 empty] | Other proprierties: |  |  |  |  | Other proprierties:
4 | [14 empty] | l - wide (mm): |  |  |  |  | l - wide (mm):
5
BUNCAR MACINATURA | MIN. 30% |  | SAC NR…................, …...........…........ [kg], FURNIZOR…...................................... SAC NR…................, …...........…........ [kg], FURNIZOR…...................................... SAC NR…................, …...........…........ [kg], FURNIZOR…...................................... SAC NR…................, …...........…........ [kg], FURNIZOR…...................................... SAC NR…................, …...........…........ [kg], FURNIZOR…...................................... .
5. CANTITATE EXTRUDATA PER JOB - TOTAL SHEETS [buc]: | [7 empty] | JOB "B" - SUS |  |  |  | JOB "A" - JOS |  |  | Thickness (mm) |  |  |  |  | Thickness (mm)
[15 empty] | Density (g/m²) |  |  |  |  | Density (g/m²)
6. PARAMETRII ECHIPAMENT & AUTOCONTROL:
VERIFICARI/INREGISTRARI |  |  |  | #1 | #2 | #3 |  |  |  |  | #1 |  | #2 | #3 | Quantity / pallet (pcs): |  |  | Pallet hight (mm): |  | Quantity / pallet (pcs): |  |  | Pallet hight (mm):
VERIFICAT PRESIUNE ROLE TAKE OFF [bar]: | [6 empty] | VERIFICAT DIMENSIUNI COALA [mm]:
VERIFICAT PRESIUNE ROLE GHILOTINA [bar]: | [6 empty] | VERIFICAT RETETA: | [7 empty] | Quantity / order (pcs): |  |  | No. of stacks: |  | Quantity / order (pcs): |  |  | No. of stacks:
VERIFICAT TEMPERATURI CUPTOR [⁰C]: | [6 empty] | VERIFICAT GROSIME COALA [mm]:
VERIFICAT VALORI VACCUM [RPM]: | [6 empty] | VERIFICAT DENSITATE [gr/m²]: | [7 empty] | Net weight / pallet [Kg]: |  |  |  |  | Net weight / pallet [Kg]:
VERIFICAT VALORI ESD [<1x10͘ᶟ Ω]: | [6 empty] | VERIFICAT NIVEL CORONA [dyne]:
7. PRODUCTIE: | [14 empty] | Oparator/ Autocontrol: |  |  | Date of extrusion: |  | Oparator/ Autocontrol: |  |  | Date of extrusion:
START EXTRUDARE [data/schimb/echipa/ora]:
STOP EXTRUDARE [data/schimb/echipa/ora]:
WORKING HOURS [start extrudare/ stop extrudare]: |  |  |  |  | start: |  |  |  | stop:
DURATA OPRIRE JOB [ORA]: |  |  |  |  | MOTIV OPRIRE JOB: | [12 empty] | Pallet number: |  |  |  |  | Pallet number:
[16 empty] | 1 |  | of |  |  | 1 |  | of
8. DETALII COMANDA: | [7 empty] | JOB "B" - SUS |  |  |  | JOB "A" - JOS
DEMUNIRE CLIENT: | [8 empty] | K2PAK |  |  |  | K2PAK
COMANDA: | [8 empty] | 23-020-000418 (23/08/2023) |  |  |  | 23-020-000418 (23/08/2023)
COD ARTICOL: | [8 empty] | A 31-BGM-1-088-209D |  |  |  | A 31-BGM-1-088-208D
KEY COST CONTROL: | [7 empty] | - |  |  |  | - |  |  |  |  | This product is made by using 100% green energy |  |  |  |  | This product is made by using 100% green energy
CANTITATE PER COMANDA [buc]: | [8 empty] | 500 |  |  |  | 1000
CANTITATE DIN COMANDA EXTRUDATA ANTERIOR [buc]: | [11 empty] | 0
CANTITATE DIN COMANDA RAMASA DE EXTRUDAT [buc]: | [16 empty] | Thank you for buying from us! |  |  |  |  | Thank you for buying from us!
issued by: Operation Mng. | [13 empty] | version 4.23
[15 empty] | Customer: |  |  |  |  | Customer:
[15 empty] | Customer order: |  |  |  |  | Customer order:
[15 empty] | Project name: |  |  |  |  | Project name:
[15 empty] | Product code: |  |  |  |  | Product code:
[15 empty] | Dimensions: |  |  |  |  | Dimensions:
[18 empty] | Color: |  |  |  |  | Color:
[15 empty] | L ¦¦ - length (mm): |  |  |  |  | L ¦¦ - length (mm):
[18 empty] | Other proprierties: |  |  |  |  | Other proprierties:
[15 empty] | l - wide (mm): |  |  |  |  | l - wide (mm):
[15 empty] | Thickness (mm) |  |  |  |  | Thickness (mm)
[15 empty] | Density (g/m²) |  |  |  |  | Density (g/m²)
[15 empty] | Quantity / pallet (pcs): |  |  | Pallet hight (mm): |  | Quantity / pallet (pcs): |  |  | Pallet hight (mm):
[15 empty] | Quantity / order (pcs): |  |  | No. of stacks: |  | Quantity / order (pcs): |  |  | No. of stacks:
[15 empty] | Net weight / pallet [Kg]: |  |  |  |  | Net weight / pallet [Kg]:
[15 empty] | Oparator/ Autocontrol: |  |  | Date of extrusion: |  | Oparator/ Autocontrol: |  |  | Date of extrusion:
[18 empty] | Pallet number: |  |  |  |  | Pallet number:
[16 empty] | 1 |  | of | 3 |  | 1 |  | of | 2
[17 empty] | This product is made by using 100% green energy |  |  |  |  | This product is made by using 100% green energy
[17 empty] | Thank you for buying from us! |  |  |  |  | Thank you for buying from us!
[15 empty] | Customer: |  |  |  |  | Customer:
[15 empty] | Customer order: |  |  |  |  | Customer order:
[15 empty] | Project name: |  |  |  |  | Project name:
[15 empty] | Product code: |  |  |  |  | Product code:
[15 empty] | Dimensions: |  |  |  |  | Dimensions:
[18 empty] | Color: |  |  |  |  | Color:
[15 empty] | L ¦¦ - length (mm): |  |  |  |  | L ¦¦ - length (mm):
[18 empty] | Other proprierties: |  |  |  |  | Other proprierties:
[15 empty] | l - wide (mm): |  |  |  |  | l - wide (mm):
[15 empty] | Thickness (mm) |  |  |  |  | Thickness (mm)
[15 empty] | Density (g/m²) |  |  |  |  | Density (g/m²)
[15 empty] | Quantity / pallet (pcs): |  |  | Pallet hight (mm): |  | Quantity / pallet (pcs): |  |  | Pallet hight (mm):
[15 empty] | Quantity / order (pcs): |  |  | No. of stacks: |  | Quantity / order (pcs): |  |  | No. of stacks:
[15 empty] | Net weight / pallet [Kg]: |  |  |  |  | Net weight / pallet [Kg]:
[15 empty] | Oparator/ Autocontrol: |  |  | Date of extrusion: |  | Oparator/ Autocontrol: |  |  | Date of extrusion:
[18 empty] | Pallet number: |  |  |  |  | Pallet number:
[16 empty] | 2 |  | of | 3 |  | 2 |  | of | 2
[17 empty] | This product is made by using 100% green energy |  |  |  |  | This product is made by using 100% green energy
[17 empty] | Thank you for buying from us! |  |  |  |  | Thank you for buying from us!
Customer:
Customer order:
Project name:
Product code:
Dimensions:
Color:
L ¦¦ - length (mm):
Other proprierties:
l - wide (mm):
Thickness (mm)
Density (g/m²)
[15 empty] | Quantity / pallet (pcs): |  |  | Pallet hight (mm):
[15 empty] | Quantity / order (pcs): |  |  | No. of stacks:
Net weight / pallet [Kg]:
[15 empty] | Oparator/ Autocontrol: |  |  | Date of extrusion:
Pallet number:
[16 empty] | 3 |  | of | 3
This product is made by using 100% green energy
Thank you for buying from us!